## 输入值
原料名称 | 成分 | 数值（%）
硅石 | H硅石-SiO2 | 99.89
| H硅石-Al2O3 | 0.18
| H硅石-Fe2O3 | 0.01
纯碱 | H纯碱-Na2O | 57.8 | 注：红色代表可填写的空格
白云石 | H白云石-CaO | 30.5
| H白云石-MgO | 20.1
| H白云石-Al2O3 | 0.3
| H白云石-Fe2O3 | 0.07
石灰石 | H石灰石-CaO | 54.5
| H石灰石-MgO | 0.7
| H石灰石-Al2O3 | 0.2
| H石灰石-Fe2O3 | 0.05
长石 | H长石-CaO | 0.83
| H长石-SiO2 | 66.09
| H长石-Na2O | 14.8
| H长石-Al2O3 | 0.2
| H长石-Fe2O3 | 18.04
芒硝 | H芒硝-NaO2 | 48.74
理论设计玻璃成分 | H设计-CaO | 8.8
| H设计-SiO2 | 72.9
| H设计-Na2O | 13.8
| H设计-Al2O3 | 1
| H设计-Fe2O3 | ＜0.1
| H设计-MgO | 4.5
碎玻璃投入率 |  | 0.3
水分 |  | 0.04

## 计算结果
应投量 | 质量 | 单位
硅石 | 69.77 | kg
纯碱 | 22.47 | kg
白云石 | 22.26 | kg
石灰石 | 3.69 | kg
长石 | 4.85 | kg
芒硝 | 1.23 | kg
煤粉 | 0.05 | kg
碎玻璃 | 53.28 | kg
总配料量 | 124.32 | kg
加水量 | 6.54 | kg