## 输入值
| 参数 | 数值 | 单位
基本参数 | 熔窑长度 | 53.5 | m
| 炉窑宽度 | 13.5 | m | 注：红色代表可填写的空格
| 炉窑高度 | 3 | m
| 燃料预热温度 | 1000 | ℃
| 燃料总流量 | 23000 | Nm³/h
| 助燃空气预热温度 | 1450 | ℃
| 助燃空气流量 | 70000 | Nm³/h
| 配合料温度 | 50 | ℃
| 配合料含水率 | 3—6 | %
| 投料时间间隔 | 40 | 秒
| 冷却风吹响炉体前温度 | 10 | ℃
| 冷却风反射温度 | 30 | ℃
| 冷却风流量 | 7045 | Nm³/h
| 冷却水进口温度 | 35 | ℃
| 冷却水出口温度 | 39 | ℃
| 冷却水流量 | 126 | Nm³/h
| 炉墙材料 | 硅质
| 炉墙厚度 | 0.72 | m
配合料各成分用量 | 硅沙 | 3650 | kg
| 纯碱 | 1147.5 | kg
| 白云石 | 964.5 | kg
| 石灰石 | 266.6 | kg
| 长石 | 63.3 | kg
| 芒硝 | 48 | kg
| 煤粉 | 1 | kg
| 碎玻璃 | 89.7 | kg
燃烧体积分数 | H2 | 12.96 | %
| CO | 29.8 | %
| CO2 | 3.5 | %
| N2 | 52 | %
| CH4 | 1.5 | %
| O2 | 0.2 | %
| H2S | 0.04 | %

## 计算结果
参数 | 数值（%）
炉窑热效率 | 51
逸出气体带走热量 | 0.6
冷却风带走热 | 2.8
烟气带走热 | 21
辐射散热 | 3.6
表面散热 | 17
其他 | 4